## T = 25
filename | data | start interval | end interval | Soc | tau_guess | num value extrap | tau_opt | R_0 | R_1 | C_1 | OCV | R squared
20240514_20240515_concat_CU1_25C_3_Ciclatore.txt |  | Not present - param from extrapolation | Not present - param from extrapolation | 100 | 1655.86661 | 7 | Not present - param from extrapolation | 0.009326186 | 0.01054333 | 10440.72 | 28.455 | Not present - param from extrapolation
20240514_20240515_concat_CU1_25C_3_Ciclatore.txt | 2024-05-14 | 12:22 | 14:22 | 90 | 1655.86661 | 7 | 89.35856 | 0.009238105 | 0.009238105 | 9672.824 | 28.216 | 0.3298583
20240514_20240515_concat_CU1_25C_3_Ciclatore.txt | 2024-05-14 | 14:34 | 16:34 | 80 | 1655.86661 | 7 | 132.019 | 0.01 | 0.01352041 | 9764.425 | 27.544 | 0.2612613
20240514_20240515_concat_CU1_25C_3_Ciclatore.txt | 2024-05-14 | 16:46 | 18:46 | 70 | 1655.86661 | 7 | 269.1828 | 0.01063511 | 0.01682644 | 15997.6 | 26.939 | 0.5918779
20240514_20240515_concat_CU1_25C_3_Ciclatore.txt | 2024-05-14 | 18:58 | 20:58 | 60 | 1655.86661 | 7 | 152.5527 | 0.01091837 | 0.01142857 | 13348.36 | 26.254 | 0.1920145
20240514_20240515_concat_CU1_25C_3_Ciclatore.txt | 2024-05-14 | 21:10 | 23:10 | 50 | 1655.86661 | 7 | 120.7648 | 0.01118364 | 0.01143667 | 10559.44 | 25.867 | 0.6020219
20240514_20240515_concat_CU1_25C_3_Ciclatore.txt | 2024-05-14 | 23:22 | 1:22 | 40 | 1655.86661 | 7 | 169.0824 | 0.01153061 | 0.01438776 | 11751.83 | 25.625 | 0.6324464
20240514_20240515_concat_CU1_25C_3_Ciclatore.txt | 2024-05-15 | 1:34 | 3:34 | 30 | 1655.86661 | 7 | 245.0536 | 0.01116355 | 0.01720201 | 14245.64 | 25.409 | 0.6088515
20240514_20240515_concat_CU1_25C_3_Ciclatore.txt | 2024-05-15 | 3:46 | 5:46 | 20 | 1655.86661 | 7 | 172.5697 | 0.01186362 | 0.01506164 | 11457.57 | 25.057 | 0.3528016
20240514_20240515_concat_CU1_25C_3_Ciclatore.txt | 2024-05-15 | 5:58 | 7:58 | 10 | 1655.86661 | 7 | 187.7188 | 0.01216312 | 0.01660442 | 11305.35 | 24.654 | -0.06951526
20240514_20240515_concat_CU1_25C_3_Ciclatore.txt | 2024-05-15 | 8:10 | 10:10 | 0 | 1655.86661 | 7 | 270.887 | 0.01504933 | 0.04107107 | 6595.568 | 24.127 | -0.2851801
20240524_20240525_20240526_concat_CU1_25C_4_Ciclatore.txt |  | Not present - param from extrapolation | Not present - param from extrapolation | 100 | 1655.86661 | 7 | Not present - param from extrapolation | 0.009672135 | 0.01144963 | 13465.04 | 28.50457 | Not present - param from extrapolation
20240524_20240525_20240526_concat_CU1_25C_4_Ciclatore.txt | 2024-05-24 | 17:14 | 19:14 | 90 | 1655.86661 | 7 | 134.5253 | 0.01005102 | 0.01005102 | 13384.24 | 28.259 | 0.1175713
20240524_20240525_20240526_concat_CU1_25C_4_Ciclatore.txt | 2024-05-24 | 19:26 | 21:26 | 80 | 1655.86661 | 7 | 143.289 | 0.01051996 | 0.01278502 | 11207.57 | 27.587 | 0.3210273
20240524_20240525_20240526_concat_CU1_25C_4_Ciclatore.txt | 2024-05-24 | 21:38 | 23:38 | 70 | 1655.86661 | 7 | 262.4801 | 0.009983113 | 0.0175822 | 14928.74 | 26.997 | 0.5584297
20240524_20240525_20240526_concat_CU1_25C_4_Ciclatore.txt | 2024-05-24 | 23:50 | 1:50 | 60 | 1655.86661 | 7 | 250.4658 | 0.01059671 | 0.01296296 | 19321.65 | 26.322 | 0.2161971
20240524_20240525_20240526_concat_CU1_25C_4_Ciclatore.txt | 2024-05-25 | 2:02 | 4:02 | 50 | 1655.86661 | 7 | 170.7465 | 0.01115261 | 0.01166419 | 14638.52 | 25.912 | 0.270945
20240524_20240525_20240526_concat_CU1_25C_4_Ciclatore.txt | 2024-05-25 | 4:14 | 6:14 | 40 | 1655.86661 | 7 | 176.9396 | 0.01148296 | 0.01375886 | 12860.05 | 25.659 | 0.5139019
20240524_20240525_20240526_concat_CU1_25C_4_Ciclatore.txt | 2024-05-25 | 6:26 | 8:26 | 30 | 1655.86661 | 7 | 239.4878 | 0.01156949 | 0.01639012 | 14611.72 | 25.461 | 0.6781379
20240524_20240525_20240526_concat_CU1_25C_4_Ciclatore.txt | 2024-05-25 | 8:38 | 10:38 | 20 | 1655.86661 | 7 | 217.5066 | 0.01159391 | 0.01539014 | 14132.85 | 25.15 | 0.2946242
20240524_20240525_20240526_concat_CU1_25C_4_Ciclatore.txt | 2024-05-25 | 10:50 | 12:50 | 10 | 1655.86661 | 7 | 208.2652 | 0.01200773 | 0.01684136 | 12366.29 | 24.785 | -0.0709565
20240524_20240525_20240526_concat_CU1_25C_4_Ciclatore.txt | 2024-05-25 | 13:02 | 15:02 | 0 | 1655.86661 | 7 | 174.4089 | 0.01675583 | 0.02472999 | 7052.526 | 24.396 | 0.07696988
20240524_20240525_20240526_concat_CU1_25C_4_Ciclatore.txt |  | Not present - param from extrapolation | Not present - param from extrapolation | 100 | 1655.86661 | 7 | Not present - param from extrapolation | 0.009517424 | 0.01210721 | 12070.18 | 28.50443 | Not present - param from extrapolation
20240524_20240525_20240526_concat_CU1_25C_4_Ciclatore.txt | 2024-05-25 | 18:14 | 20:14 | 90 | 1655.86661 | 7 | 122.7619 | 0.009490586 | 0.0105166 | 11673.16 | 28.259 | -0.0008088566
20240524_20240525_20240526_concat_CU1_25C_4_Ciclatore.txt | 2024-05-25 | 20:26 | 22:26 | 80 | 1655.86661 | 7 | 147.0704 | 0.01064102 | 0.01325012 | 11099.56 | 27.587 | 0.2643667
20240524_20240525_20240526_concat_CU1_25C_4_Ciclatore.txt | 2024-05-25 | 22:38 | 0:38 | 70 | 1655.86661 | 7 | 258.628 | 0.01041935 | 0.01831124 | 14124 | 26.992 | 0.5841635
20240524_20240525_20240526_concat_CU1_25C_4_Ciclatore.txt | 2024-05-26 | 0:50 | 2:50 | 60 | 1655.86661 | 7 | 247.3434 | 0.01097472 | 0.01269115 | 19489.45 | 26.314 | 0.2446745
20240524_20240525_20240526_concat_CU1_25C_4_Ciclatore.txt | 2024-05-26 | 3:02 | 5:02 | 50 | 1655.86661 | 7 | 164.5977 | 0.01069959 | 0.01213992 | 13558.38 | 25.907 | 0.2377231
20240524_20240525_20240526_concat_CU1_25C_4_Ciclatore.txt | 2024-05-26 | 5:14 | 7:14 | 40 | 1655.86661 | 7 | 178.8971 | 0.0116579 | 0.01387599 | 12892.56 | 25.654 | 0.5602974
20240524_20240525_20240526_concat_CU1_25C_4_Ciclatore.txt | 2024-05-26 | 7:26 | 9:26 | 30 | 1655.86661 | 7 | 246.5822 | 0.01170948 | 0.01625196 | 15172.46 | 25.455 | 0.693371
20240524_20240525_20240526_concat_CU1_25C_4_Ciclatore.txt | 2024-05-26 | 9:38 | 11:38 | 20 | 1655.86661 | 7 | 227.5648 | 0.01230992 | 0.01468915 | 15492.03 | 25.135 | 0.3334126
20240524_20240525_20240526_concat_CU1_25C_4_Ciclatore.txt | 2024-05-26 | 11:50 | 13:50 | 10 | 1655.86661 | 7 | 185.7208 | 0.0119898 | 0.01653061 | 11234.96 | 24.759 | 0.02363038
20240524_20240525_20240526_concat_CU1_25C_4_Ciclatore.txt | 2024-05-26 | 14:02 | 16:02 | 0 | 1655.86661 | 7 | 143.9688 | 0.01430651 | 0.0292656 | 4919.388 | 24.373 | -0.04037659
20240529_20240530_20240531_concat_CU1_25C_5_Ciclatore.txt |  | Not present - param from extrapolation | Not present - param from extrapolation | 100 | 1655.86661 | 7 | Not present - param from extrapolation | 0.009790291 | 0.0114425 | 9793.678 | 28.48629 | Not present - param from extrapolation
20240529_20240530_20240531_concat_CU1_25C_5_Ciclatore.txt | 2024-05-29 | 16:31 | 18:31 | 90 | 1655.86661 | 7 | 86.76321 | 0.009897959 | 0.0102551 | 8460.492 | 28.243 | 0.577372
20240529_20240530_20240531_concat_CU1_25C_5_Ciclatore.txt | 2024-05-29 | 18:43 | 20:43 | 80 | 1655.86661 | 7 | 126.6721 | 0.01049197 | 0.01295181 | 9780.264 | 27.567 | 0.3097269
20240529_20240530_20240531_concat_CU1_25C_5_Ciclatore.txt | 2024-05-29 | 20:55 | 22:55 | 70 | 1655.86661 | 7 | 264.853 | 0.010832 | 0.01779543 | 14883.2 | 26.958 | 0.6562303
20240529_20240530_20240531_concat_CU1_25C_5_Ciclatore.txt | 2024-05-29 | 23:07 | 1:07 | 60 | 1655.86661 | 7 | 208.862 | 0.01069951 | 0.01145655 | 18230.8 | 26.268 | 0.2142125
20240529_20240530_20240531_concat_CU1_25C_5_Ciclatore.txt | 2024-05-30 | 1:19 | 3:19 | 50 | 1655.86661 | 7 | 142.9566 | 0.01098123 | 0.01108244 | 12899.39 | 25.868 | 0.4900875
20240529_20240530_20240531_concat_CU1_25C_5_Ciclatore.txt | 2024-05-30 | 3:31 | 5:31 | 40 | 1655.86661 | 7 | 167.3034 | 0.01132778 | 0.01417266 | 11804.66 | 25.623 | 0.6349579
20240529_20240530_20240531_concat_CU1_25C_5_Ciclatore.txt | 2024-05-30 | 5:43 | 7:43 | 30 | 1655.86661 | 7 | 251.5883 | 0.01178571 | 0.01632653 | 15409.78 | 25.415 | 0.6897592
20240529_20240530_20240531_concat_CU1_25C_5_Ciclatore.txt | 2024-05-30 | 7:55 | 9:55 | 20 | 1655.86661 | 7 | 154.6051 | 0.01231056 | 0.01365541 | 11321.89 | 25.056 | 0.5831352
20240529_20240530_20240531_concat_CU1_25C_5_Ciclatore.txt | 2024-05-30 | 10:07 | 12:07 | 10 | 1655.86661 | 7 | 181.0898 | 0.01206218 | 0.01650348 | 10972.82 | 24.657 | 0.02000325
20240529_20240530_20240531_concat_CU1_25C_5_Ciclatore.txt | 2024-05-30 | 12:19 | 14:19 | 0 | 1655.86661 | 7 | 182.9074 | 0.02068503 | 0.03394202 | 5388.819 | 24.114 | 0.1886533
20240529_20240530_20240531_concat_CU1_25C_5_Ciclatore.txt |  | Not present - param from extrapolation | Not present - param from extrapolation | 100 | 1655.86661 | 7 | Not present - param from extrapolation | 0.009210442 | 0.01095944 | 8646.283 | 28.47871 | Not present - param from extrapolation
20240529_20240530_20240531_concat_CU1_25C_5_Ciclatore.txt | 2024-05-30 | 17:31 | 19:31 | 90 | 1655.86661 | 7 | 92.31968 | 0.009464368 | 0.01002711 | 9207.004 | 28.242 | 0.3421862
20240529_20240530_20240531_concat_CU1_25C_5_Ciclatore.txt | 2024-05-30 | 19:43 | 21:43 | 80 | 1655.86661 | 7 | 103.672 | 0.009889558 | 0.0128012 | 8098.61 | 27.556 | 0.4377024
20240529_20240530_20240531_concat_CU1_25C_5_Ciclatore.txt | 2024-05-30 | 21:55 | 23:55 | 70 | 1655.86661 | 7 | 222.9444 | 0.01030612 | 0.01734694 | 12852.09 | 26.941 | 0.703828
20240529_20240530_20240531_concat_CU1_25C_5_Ciclatore.txt | 2024-05-31 | 0:07 | 2:07 | 60 | 1655.86661 | 7 | 141.5793 | 0.01054527 | 0.01136831 | 12453.85 | 26.245 | 0.4939613
20240529_20240530_20240531_concat_CU1_25C_5_Ciclatore.txt | 2024-05-31 | 2:19 | 4:19 | 50 | 1655.86661 | 7 | 133.8985 | 0.01091398 | 0.01179331 | 11353.77 | 25.859 | 0.4560723
20240529_20240530_20240531_concat_CU1_25C_5_Ciclatore.txt | 2024-05-31 | 4:31 | 6:31 | 40 | 1655.86661 | 7 | 154.6774 | 0.01124465 | 0.01403002 | 11024.74 | 25.61 | 0.7265169
20240529_20240530_20240531_concat_CU1_25C_5_Ciclatore.txt | 2024-05-31 | 6:43 | 8:43 | 30 | 1655.86661 | 7 | 234.5405 | 0.01148296 | 0.01691408 | 13866.58 | 25.401 | 0.7162637
20240529_20240530_20240531_concat_CU1_25C_5_Ciclatore.txt | 2024-05-31 | 8:55 | 10:55 | 20 | 1655.86661 | 7 | 147.647 | 0.01163265 | 0.01392857 | 10600.3 | 25.041 | 0.4932045
20240529_20240530_20240531_concat_CU1_25C_5_Ciclatore.txt | 2024-05-31 | 11:07 | 13:07 | 10 | 1655.86661 | 7 | 163.1545 | 0.01351972 | 0.01464211 | 11142.83 | 24.615 | 0.2143221
20240529_20240530_20240531_concat_CU1_25C_5_Ciclatore.txt | 2024-05-31 | 13:19 | 15:19 | 0 | 1655.86661 | 7 | 196.3309 | 0.02237522 | 0.03849163 | 5100.613 | 23.97 | 0.05330841

## T = 10
filename | data | start interval | end interval | Soc | tau_guess | skip | num value extrap | tau_opt | R_0 | R_1 | C_1 | OCV | R squared
20240516_20240517_20240518_20240519_20240520_concat_CU1_10C_Ciclatore.txt |  | Not present - param from extrapolation | Not present - param from extrapolation | 100 | 1655.86661 | 0 | 7 | Not present - param from extrapolation | 0.01497852 | 0.01619353 | 7984.698 | 28.45214 | Not present - param from extrapolation
20240516_20240517_20240518_20240519_20240520_concat_CU1_10C_Ciclatore.txt | 2024-05-16 | 13:10 | 15:10 | 90 | 1655.86661 | 0 | 7 | 101.5215 | 0.01585921 | 0.01498951 | 6772.833 | 28.221 | 0.6517188
20240516_20240517_20240518_20240519_20240520_concat_CU1_10C_Ciclatore.txt | 2024-05-16 | 15:23 | 17:23 | 80 | 1655.86661 | 0 | 7 | 148.4822 | 0.0172449 | 0.01969388 | 7539.511 | 27.534 | 0.5259933
20240516_20240517_20240518_20240519_20240520_concat_CU1_10C_Ciclatore.txt | 2024-05-16 | 17:35 | 19:35 | 70 | 1655.86661 | 0 | 7 | 371.5529 | 0.01727962 | 0.02481044 | 14975.67 | 26.903 | 0.5251609
20240516_20240517_20240518_20240519_20240520_concat_CU1_10C_Ciclatore.txt | 2024-05-16 | 19:47 | 21:47 | 60 | 1655.86661 | 0 | 7 | 130.1857 | 0.01779341 | 0.01825894 | 7129.97 | 26.21 | 0.4689448
20240516_20240517_20240518_20240519_20240520_concat_CU1_10C_Ciclatore.txt | 2024-05-16 | 21:59 | 23:59 | 50 | 1655.86661 | 0 | 7 | 134.3012 | 0.01841743 | 0.01892761 | 7095.522 | 25.83 | 0.6270422
20240516_20240517_20240518_20240519_20240520_concat_CU1_10C_Ciclatore.txt | 2024-05-17 | 0:11 | 2:11 | 40 | 1655.86661 | 0 | 7 | 174.1992 | 0.01971757 | 0.02275105 | 7656.756 | 25.585 | 0.6387201
20240516_20240517_20240518_20240519_20240520_concat_CU1_10C_Ciclatore.txt | 2024-05-17 | 2:23 | 4:23 | 30 | 1655.86661 | 0 | 7 | 295.2472 | 0.0214785 | 0.02540687 | 11620.76 | 25.376 | 0.595991
20240516_20240517_20240518_20240519_20240520_concat_CU1_10C_Ciclatore.txt | 2024-05-17 | 4:35 | 6:35 | 20 | 1655.86661 | 0 | 7 | 168.8467 | 0.02097616 | 0.02921314 | 5779.82 | 25.036 | 0.4568611
20240516_20240517_20240518_20240519_20240520_concat_CU1_10C_Ciclatore.txt | 2024-05-17 | 6:47 | 8:47 | 10 | 1655.86661 | 0 | 7 | 49.68991 | 0.02334052 | 0.05088745 | 976.4668 | 24.59 | 0.1638309
20240516_20240517_20240518_20240519_20240520_concat_CU1_10C_Ciclatore.txt | 2024-05-17 | 8:54 | 10:54 | 0 | 1655.86661 | 0 | 7 | 16.23936 | 0.02361111 | 0.1532407 | 105.9728 | 24.339 | 0.3471286
20240516_20240517_20240518_20240519_20240520_concat_CU1_10C_Ciclatore.txt |  | Not present - param from extrapolation | Not present - param from extrapolation | 100 | 1655.86661 | 0 | 7 | Not present - param from extrapolation | 0.01486556 | 0.01580035 | 7893.72 | 28.44657 | Not present - param from extrapolation
20240516_20240517_20240518_20240519_20240520_concat_CU1_10C_Ciclatore.txt | 2024-05-17 | 14:11 | 16:11 | 90 | 1655.86661 | 0 | 7 | 106.4689 | 0.01530534 | 0.01423397 | 7479.918 | 28.219 | 0.5754278
20240516_20240517_20240518_20240519_20240520_concat_CU1_10C_Ciclatore.txt | 2024-05-17 | 16:23 | 18:23 | 80 | 1655.86661 | 0 | 7 | 135.7704 | 0.01619642 | 0.02037448 | 6663.748 | 27.531 | 0.5118182
20240516_20240517_20240518_20240519_20240520_concat_CU1_10C_Ciclatore.txt | 2024-05-17 | 18:35 | 20:35 | 70 | 1655.86661 | 0 | 7 | 330.663 | 0.01735984 | 0.02512194 | 13162.32 | 26.899 | 0.5846412
20240516_20240517_20240518_20240519_20240520_concat_CU1_10C_Ciclatore.txt | 2024-05-17 | 20:47 | 22:47 | 60 | 1655.86661 | 0 | 7 | 140.4078 | 0.01764069 | 0.01805333 | 7777.389 | 26.205 | 0.494732
20240516_20240517_20240518_20240519_20240520_concat_CU1_10C_Ciclatore.txt | 2024-05-17 | 22:59 | 0:59 | 50 | 1655.86661 | 0 | 7 | 142.8504 | 0.01826367 | 0.01908221 | 7486.049 | 25.828 | 0.5645111
20240516_20240517_20240518_20240519_20240520_concat_CU1_10C_Ciclatore.txt | 2024-05-18 | 1:11 | 3:11 | 40 | 1655.86661 | 0 | 7 | 195.1074 | 0.01872434 | 0.02197857 | 8877.165 | 25.588 | 0.6640908
20240516_20240517_20240518_20240519_20240520_concat_CU1_10C_Ciclatore.txt | 2024-05-18 | 3:23 | 5:23 | 30 | 1655.86661 | 0 | 7 | 267.2608 | 0.01969388 | 0.02688776 | 9939.871 | 25.379 | 0.5687637
20240516_20240517_20240518_20240519_20240520_concat_CU1_10C_Ciclatore.txt | 2024-05-18 | 5:35 | 7:35 | 20 | 1655.86661 | 0 | 7 | 222.5497 | 0.02362245 | 0.02576531 | 8637.571 | 25.035 | 0.5702878
20240516_20240517_20240518_20240519_20240520_concat_CU1_10C_Ciclatore.txt | 2024-05-18 | 7:47 | 9:47 | 10 | 1655.86661 | 0 | 7 | 90.0253 | 0.03465577 | 0.04075932 | 2208.704 | 24.589 | 0.355564
20240516_20240517_20240518_20240519_20240520_concat_CU1_10C_Ciclatore.txt | 2024-05-18 | 9:54 | 11:54 | 0 | 1655.86661 | 0 | 7 | 15.89622 | 0.02290816 | 0.1535204 | 103.5447 | 24.361 | 0.2743978
20240516_20240517_20240518_20240519_20240520_concat_CU1_10C_Ciclatore.txt |  | Not present - param from extrapolation | Not present - param from extrapolation | 100 | 1655.86661 | 0 | 7 | Not present - param from extrapolation | 0.01489304 | 0.01510967 | 8194.904 | 28.44529 | Not present - param from extrapolation
20240516_20240517_20240518_20240519_20240520_concat_CU1_10C_Ciclatore.txt | 2024-05-18 | 15:11 | 17:11 | 90 | 1655.86661 | 0 | 7 | 102.1133 | 0.01517227 | 0.01395443 | 7317.627 | 28.216 | 0.6553366
20240516_20240517_20240518_20240519_20240520_concat_CU1_10C_Ciclatore.txt | 2024-05-18 | 17:23 | 19:23 | 80 | 1655.86661 | 0 | 7 | 129.6504 | 0.01624166 | 0.02048311 | 6329.623 | 27.528 | 0.6213352
20240516_20240517_20240518_20240519_20240520_concat_CU1_10C_Ciclatore.txt | 2024-05-18 | 19:35 | 21:35 | 70 | 1655.86661 | 0 | 7 | 370.2035 | 0.01800646 | 0.02380342 | 15552.54 | 26.904 | 0.608264
20240516_20240517_20240518_20240519_20240520_concat_CU1_10C_Ciclatore.txt | 2024-05-18 | 21:47 | 23:47 | 60 | 1655.86661 | 0 | 7 | 139.5737 | 0.01784514 | 0.01825894 | 7644.13 | 26.207 | 0.5707068
20240516_20240517_20240518_20240519_20240520_concat_CU1_10C_Ciclatore.txt | 2024-05-18 | 23:59 | 1:59 | 50 | 1655.86661 | 0 | 7 | 149.6708 | 0.01959877 | 0.01831276 | 8173.033 | 25.827 | 0.6534404
20240516_20240517_20240518_20240519_20240520_concat_CU1_10C_Ciclatore.txt | 2024-05-19 | 2:11 | 4:11 | 40 | 1655.86661 | 0 | 7 | 183.1707 | 0.01902695 | 0.02200464 | 8324.182 | 25.578 | 0.6919548
20240516_20240517_20240518_20240519_20240520_concat_CU1_10C_Ciclatore.txt | 2024-05-19 | 4:23 | 6:23 | 30 | 1655.86661 | 0 | 7 | 295.0725 | 0.01999695 | 0.02768025 | 10660.03 | 25.384 | 0.5351914
20240516_20240517_20240518_20240519_20240520_concat_CU1_10C_Ciclatore.txt | 2024-05-19 | 6:35 | 8:35 | 20 | 1655.86661 | 0 | 7 | 212.4871 | 0.02149582 | 0.03070084 | 6921.215 | 25.051 | 0.4032605
20240516_20240517_20240518_20240519_20240520_concat_CU1_10C_Ciclatore.txt | 2024-05-19 | 8:47 | 10:47 | 10 | 1655.86661 | 0 | 7 | 102.7746 | 0.0345679 | 0.04130658 | 2488.091 | 24.614 | 0.3104356
20240516_20240517_20240518_20240519_20240520_concat_CU1_10C_Ciclatore.txt | 2024-05-19 | 10:55 | 12:55 | 0 | 1655.86661 | 0 | 7 | 19.77899 | 0.04344902 | 0.1355713 | 145.8936 | 24.358 | 0.2722592

## T = 40
filename | data | start interval | end interval | Soc | tau_guess | skip | num value extrap | tau_opt | R_0 | R_1 | C_1 | OCV | R squared
20240520_20240521_20240522_20240523_concat_CU1_40C_Ciclatore.txt |  | Not present - param from extrapolation | Not present - param from extrapolation | 100 | 1655.86661 | 0 | 7 | Not present - param from extrapolation | 0.007363423 | 0.008959341 | 18045.6 | 28.51257 | Not present - param from extrapolation
20240520_20240521_20240522_20240523_concat_CU1_40C_Ciclatore.txt | 2024-05-20 | 17:56 | 19:56 | 90 | 1655.86661 | 0 | 7 | 134.4959 | 0.007810153 | 0.007259437 | 18527.04 | 28.26 | -0.0563146
20240520_20240521_20240522_20240523_concat_CU1_40C_Ciclatore.txt | 2024-05-20 | 20:08 | 22:08 | 80 | 1655.86661 | 0 | 7 | 144.7334 | 0.007540104 | 0.01017155 | 14229.24 | 27.592 | -0.01411597
20240520_20240521_20240522_20240523_concat_CU1_40C_Ciclatore.txt | 2024-05-20 | 22:20 | 0:20 | 70 | 1655.86661 | 0 | 7 | 211.937 | 0.00758154 | 0.01389101 | 15257.14 | 26.998 | 0.3830866
20240520_20240521_20240522_20240523_concat_CU1_40C_Ciclatore.txt | 2024-05-21 | 0:32 | 2:32 | 60 | 1655.86661 | 0 | 7 | 254.956 | 0.007611509 | 0.009336784 | 27306.62 | 26.329 | 0.1267558
20240520_20240521_20240522_20240523_concat_CU1_40C_Ciclatore.txt | 2024-05-21 | 2:44 | 4:44 | 50 | 1655.86661 | 0 | 7 | 127.2124 | 0.00781893 | 0.008590535 | 14808.43 | 25.92 | 0.4277579
20240520_20240521_20240522_20240523_concat_CU1_40C_Ciclatore.txt | 2024-05-21 | 4:56 | 6:56 | 40 | 1655.86661 | 0 | 7 | 140.7083 | 0.008163265 | 0.01005102 | 13999.4 | 25.665 | 0.6291503
20240520_20240521_20240522_20240523_concat_CU1_40C_Ciclatore.txt | 2024-05-21 | 7:08 | 9:08 | 30 | 1655.86661 | 0 | 7 | 204.9725 | 0.008464143 | 0.0119524 | 17149.07 | 25.444 | 0.6296209
20240520_20240521_20240522_20240523_concat_CU1_40C_Ciclatore.txt | 2024-05-21 | 9:20 | 11:20 | 20 | 1655.86661 | 0 | 7 | 153.411 | 0.008097166 | 0.009261134 | 16565.03 | 25.079 | 0.01947548
20240520_20240521_20240522_20240523_concat_CU1_40C_Ciclatore.txt | 2024-05-21 | 11:33 | 13:33 | 10 | 1655.86661 | 0 | 7 | 87.31607 | 0.00877193 | 0.008618036 | 10131.78 | 24.668 | 0.0255685
20240520_20240521_20240522_20240523_concat_CU1_40C_Ciclatore.txt | 2024-05-21 | 13:45 | 15:45 | 0 | 1655.86661 | 0 | 7 | 575.7653 | 0.008913899 | 0.01732981 | 33223.97 | 24.23 | -0.4169629
20240520_20240521_20240522_20240523_concat_CU1_40C_Ciclatore.txt |  | Not present - param from extrapolation | Not present - param from extrapolation | 100 | 1655.86661 | 0 | 7 | Not present - param from extrapolation | 0.007622531 | 0.00780007 | 10370.46 | 28.49471 | Not present - param from extrapolation
20240520_20240521_20240522_20240523_concat_CU1_40C_Ciclatore.txt | 2024-05-21 | 18:57 | 20:57 | 90 | 1655.86661 | 0 | 7 | 82.89915 | 0.007734188 | 0.006665649 | 12436.77 | 28.254 | 0.1733747
20240520_20240521_20240522_20240523_concat_CU1_40C_Ciclatore.txt | 2024-05-21 | 21:09 | 23:09 | 80 | 1655.86661 | 0 | 7 | 103.6704 | 0.007965655 | 0.009310505 | 11134.77 | 27.574 | 0.3129064
20240520_20240521_20240522_20240523_concat_CU1_40C_Ciclatore.txt | 2024-05-21 | 23:21 | 1:21 | 70 | 1655.86661 | 0 | 7 | 166.0189 | 0.007570405 | 0.01307157 | 12700.77 | 26.965 | 0.6421244
20240520_20240521_20240522_20240523_concat_CU1_40C_Ciclatore.txt | 2024-05-22 | 1:33 | 3:33 | 60 | 1655.86661 | 0 | 7 | 151.9446 | 0.007827288 | 0.008185399 | 18562.88 | 26.285 | 0.4009953
20240520_20240521_20240522_20240523_concat_CU1_40C_Ciclatore.txt | 2024-05-22 | 3:45 | 5:45 | 50 | 1655.86661 | 0 | 7 | 122.6524 | 0.00769507 | 0.008515877 | 14402.79 | 25.896 | 0.2856162
20240520_20240521_20240522_20240523_concat_CU1_40C_Ciclatore.txt | 2024-05-22 | 5:57 | 7:57 | 40 | 1655.86661 | 0 | 7 | 135.5033 | 0.007857143 | 0.0105102 | 12892.54 | 25.646 | 0.6382232
20240520_20240521_20240522_20240523_concat_CU1_40C_Ciclatore.txt | 2024-05-22 | 8:09 | 10:09 | 30 | 1655.86661 | 0 | 7 | 247.823 | 0.008293477 | 0.01190597 | 20815.01 | 25.422 | 0.465686
20240520_20240521_20240522_20240523_concat_CU1_40C_Ciclatore.txt | 2024-05-22 | 10:21 | 12:21 | 20 | 1655.86661 | 0 | 7 | 145.7254 | 0.008141251 | 0.00920979 | 15822.88 | 25.053 | -0.3678721
20240520_20240521_20240522_20240523_concat_CU1_40C_Ciclatore.txt | 2024-05-22 | 12:33 | 14:33 | 10 | 1655.86661 | 0 | 7 | 442.0103 | 0.008603239 | 0.01062753 | 41591.07 | 24.673 | -0.409619
20240520_20240521_20240522_20240523_concat_CU1_40C_Ciclatore.txt | 2024-05-22 | 14:45 | 16:45 | 0 | 1655.86661 | 0 | 7 | 476.9665 | 0.009992934 | 0.01604926 | 29718.92 | 24.17 | -0.3198745
20240520_20240521_20240522_20240523_concat_CU1_40C_Ciclatore.txt |  | Not present - param from extrapolation | Not present - param from extrapolation | 100 | 1655.86661 | 0 | 7 | Not present - param from extrapolation | 0.007679681 | 0.008717737 | 16641.25 | 28.51743 | Not present - param from extrapolation
20240520_20240521_20240522_20240523_concat_CU1_40C_Ciclatore.txt | 2024-05-22 | 19:57 | 21:57 | 90 | 1655.86661 | 0 | 7 | 124.5449 | 0.007287081 | 0.007438895 | 16742.39 | 28.264 | -0.2327347
20240520_20240521_20240522_20240523_concat_CU1_40C_Ciclatore.txt | 2024-05-22 | 22:09 | 0:09 | 80 | 1655.86661 | 0 | 7 | 160.6621 | 0.008345069 | 0.009961926 | 16127.62 | 27.595 | 0.03868394
20240520_20240521_20240522_20240523_concat_CU1_40C_Ciclatore.txt | 2024-05-23 | 0:21 | 2:21 | 70 | 1655.86661 | 0 | 7 | 180.3319 | 0.008179012 | 0.01311728 | 13747.65 | 26.989 | 0.5462814
20240520_20240521_20240522_20240523_concat_CU1_40C_Ciclatore.txt | 2024-05-23 | 2:33 | 4:33 | 60 | 1655.86661 | 0 | 7 | 171.451 | 0.008054173 | 0.008413277 | 20378.62 | 26.306 | 0.1425859
20240520_20240521_20240522_20240523_concat_CU1_40C_Ciclatore.txt | 2024-05-23 | 4:45 | 6:45 | 50 | 1655.86661 | 0 | 7 | 132.5669 | 0.00797416 | 0.008125568 | 16314.78 | 25.908 | 0.2646398
20240520_20240521_20240522_20240523_concat_CU1_40C_Ciclatore.txt | 2024-05-23 | 6:57 | 8:57 | 40 | 1655.86661 | 0 | 7 | 131.7419 | 0.008046629 | 0.01036777 | 12706.87 | 25.653 | 0.7130004
20240520_20240521_20240522_20240523_concat_CU1_40C_Ciclatore.txt | 2024-05-23 | 9:09 | 11:09 | 30 | 1655.86661 | 0 | 7 | 194.8028 | 0.008395665 | 0.01144863 | 17015.38 | 25.425 | 0.6643178
20240520_20240521_20240522_20240523_concat_CU1_40C_Ciclatore.txt | 2024-05-23 | 11:21 | 13:21 | 20 | 1655.86661 | 0 | 7 | 218.3172 | 0.008143154 | 0.01001037 | 21809.1 | 25.07 | -0.1680953
20240520_20240521_20240522_20240523_concat_CU1_40C_Ciclatore.txt | 2024-05-23 | 13:33 | 15:33 | 10 | 1655.86661 | 0 | 7 | 198.9831 | 0.008696987 | 0.009720162 | 20471.17 | 24.671 | -0.2830862
20240520_20240521_20240522_20240523_concat_CU1_40C_Ciclatore.txt | 2024-05-23 | 15:45 | 17:45 | 0 | 1655.86661 | 0 | 7 | 552.2507 | 0.009467022 | 0.01757414 | 31424.05 | 24.204 | -0.376495