## T = 25
filename | data | start interval | end interval | Soc | num value extrap | R_0 | R_1 | C_1 | R_2 | C_2 | OCV | R squared
20240514_20240515_concat_CU1_25C_3_Ciclatore.txt |  | Not present - param from extrapolation | Not present - param from extrapolation | 100 | 8 | 0.009362262 | 0.008687496 | 5391.854 | 0.002129635 | 1022054.4 | 28.35229 | Not present - param from extrapolation
20240514_20240515_concat_CU1_25C_3_Ciclatore.txt | 2024-05-14 | 12:22 | 14:22 | 90 | 8 | 0.009238105 | 0.007706403 | 5392.393 | 0.001498856 | 1282621.0 | 28.216 | 0.9761969
20240514_20240515_concat_CU1_25C_3_Ciclatore.txt | 2024-05-14 | 14:34 | 16:34 | 80 | 8 | 0.01 | 0.0108624 | 4683.88 | 0.002632158 | 823301.2 | 27.544 | 0.9822657
20240514_20240515_concat_CU1_25C_3_Ciclatore.txt | 2024-05-14 | 16:46 | 18:46 | 70 | 8 | 0.01063511 | 0.0117002 | 6159.34 | 0.004955219 | 274663.4 | 26.939 | 0.9857994
20240514_20240515_concat_CU1_25C_3_Ciclatore.txt | 2024-05-14 | 18:58 | 20:58 | 60 | 8 | 0.01091837 | 0.008859669 | 5598.733 | 0.002350195 | 707327.8 | 26.254 | 0.9804158
20240514_20240515_concat_CU1_25C_3_Ciclatore.txt | 2024-05-14 | 21:10 | 23:10 | 50 | 8 | 0.01118364 | 0.009224599 | 5717.027 | 0.002204216 | 645935.5 | 25.867 | 0.983451
20240514_20240515_concat_CU1_25C_3_Ciclatore.txt | 2024-05-14 | 23:22 | 1:22 | 40 | 8 | 0.01153061 | 0.01105476 | 5927.895 | 0.003218038 | 395810.7 | 25.625 | 0.9852611
20240514_20240515_concat_CU1_25C_3_Ciclatore.txt | 2024-05-15 | 1:34 | 3:34 | 30 | 8 | 0.01116355 | 0.01180701 | 5687.557 | 0.005084246 | 215226.5 | 25.409 | 0.9866001
20240514_20240515_concat_CU1_25C_3_Ciclatore.txt | 2024-05-15 | 3:46 | 5:46 | 20 | 8 | 0.01186362 | 0.01174177 | 5152.655 | 0.003222012 | 594940.6 | 25.057 | 0.9807741
20240514_20240515_concat_CU1_25C_3_Ciclatore.txt | 2024-05-15 | 5:58 | 7:58 | 10 | 8 | 0.01216312 | 0.01271062 | 3867.666 | 0.003929436 | 678848.7 | 24.654 | 0.9778045
20240514_20240515_concat_CU1_25C_3_Ciclatore.txt | 2024-05-15 | 8:10 | 10:10 | 0 | 8 | 0.01504933 | 0.02934682 | 1281.117 | 0.01188195 | 223213.8 | 24.127 | 0.9750243
20240524_20240525_20240526_concat_CU1_25C_4_Ciclatore.txt |  | Not present - param from extrapolation | Not present - param from extrapolation | 100 | 8 | 0.009738186 | 0.008960848 | 5795.323 | 0.002597963 | 991823.2 | 28.39071 | Not present - param from extrapolation
20240524_20240525_20240526_concat_CU1_25C_4_Ciclatore.txt | 2024-05-24 | 17:14 | 19:14 | 90 | 8 | 0.01005102 | 0.007992749 | 5988.082 | 0.002034891 | 1146778.4 | 28.259 | 0.9828812
20240524_20240525_20240526_concat_CU1_25C_4_Ciclatore.txt | 2024-05-24 | 19:26 | 21:26 | 80 | 8 | 0.01051996 | 0.01022425 | 5384.156 | 0.002698532 | 916846.1 | 27.587 | 0.9877538
20240524_20240525_20240526_concat_CU1_25C_4_Ciclatore.txt | 2024-05-24 | 21:38 | 23:38 | 70 | 8 | 0.009983113 | 0.01248298 | 6086.879 | 0.004839494 | 288469.8 | 26.997 | 0.9830976
20240524_20240525_20240526_concat_CU1_25C_4_Ciclatore.txt | 2024-05-24 | 23:50 | 1:50 | 60 | 8 | 0.01059671 | 0.009317122 | 5685.417 | 0.003560448 | 544126.3 | 26.322 | 0.9828089
20240524_20240525_20240526_concat_CU1_25C_4_Ciclatore.txt | 2024-05-25 | 2:02 | 4:02 | 50 | 8 | 0.01115261 | 0.008995126 | 6025.027 | 0.002620719 | 765701.1 | 25.912 | 0.9841267
20240524_20240525_20240526_concat_CU1_25C_4_Ciclatore.txt | 2024-05-25 | 4:14 | 6:14 | 40 | 8 | 0.01148296 | 0.01064227 | 6236.136 | 0.002957315 | 514370.5 | 25.659 | 0.984726
20240524_20240525_20240526_concat_CU1_25C_4_Ciclatore.txt | 2024-05-25 | 6:26 | 8:26 | 30 | 8 | 0.01156949 | 0.01188216 | 6758.083 | 0.00444344 | 303907.2 | 25.461 | 0.986678
20240524_20240525_20240526_concat_CU1_25C_4_Ciclatore.txt | 2024-05-25 | 8:38 | 10:38 | 20 | 8 | 0.01159391 | 0.01139003 | 5241.933 | 0.003779705 | 456992.3 | 25.15 | 0.9814583
20240524_20240525_20240526_concat_CU1_25C_4_Ciclatore.txt | 2024-05-25 | 10:50 | 12:50 | 10 | 8 | 0.01200773 | 0.01267259 | 4015.031 | 0.004090805 | 604651.9 | 24.785 | 0.980143
20240524_20240525_20240526_concat_CU1_25C_4_Ciclatore.txt | 2024-05-25 | 13:02 | 15:02 | 0 | 8 | 0.01675583 | 0.01885842 | 2444.477 | 0.005815379 | 377145.6 | 24.396 | 0.9788951
20240524_20240525_20240526_concat_CU1_25C_4_Ciclatore.txt |  | Not present - param from extrapolation | Not present - param from extrapolation | 100 | 8 | 0.009460063 | 0.009548697 | 4787.676 | 0.002784926 | 915995.9 | 28.39229 | Not present - param from extrapolation
20240524_20240525_20240526_concat_CU1_25C_4_Ciclatore.txt | 2024-05-25 | 18:14 | 20:14 | 90 | 8 | 0.009490586 | 0.008349065 | 4877.211 | 0.002111636 | 1068054.9 | 28.259 | 0.9795887
20240524_20240525_20240526_concat_CU1_25C_4_Ciclatore.txt | 2024-05-25 | 20:26 | 22:26 | 80 | 8 | 0.01064102 | 0.01052207 | 5053.306 | 0.002813225 | 859062.4 | 27.587 | 0.9858355
20240524_20240525_20240526_concat_CU1_25C_4_Ciclatore.txt | 2024-05-25 | 22:38 | 0:38 | 70 | 8 | 0.01041935 | 0.01297129 | 5739.919 | 0.005124053 | 268428.6 | 26.992 | 0.9832907
20240524_20240525_20240526_concat_CU1_25C_4_Ciclatore.txt | 2024-05-26 | 0:50 | 2:50 | 60 | 8 | 0.01097472 | 0.009153431 | 5907.021 | 0.00346199 | 556744.5 | 26.314 | 0.9823554
20240524_20240525_20240526_concat_CU1_25C_4_Ciclatore.txt | 2024-05-26 | 3:02 | 5:02 | 50 | 8 | 0.01069959 | 0.009348626 | 5481.888 | 0.002649866 | 679137.3 | 25.907 | 0.980602
20240524_20240525_20240526_concat_CU1_25C_4_Ciclatore.txt | 2024-05-26 | 5:14 | 7:14 | 40 | 8 | 0.0116579 | 0.01070886 | 6316.953 | 0.003037736 | 486629.3 | 25.654 | 0.9843693
20240524_20240525_20240526_concat_CU1_25C_4_Ciclatore.txt | 2024-05-26 | 7:26 | 9:26 | 30 | 8 | 0.01170948 | 0.01164882 | 6996.774 | 0.004512335 | 286542.9 | 25.455 | 0.9864329
20240524_20240525_20240526_concat_CU1_25C_4_Ciclatore.txt | 2024-05-26 | 9:38 | 11:38 | 20 | 8 | 0.01230992 | 0.01088525 | 5989.512 | 0.003577924 | 487313.5 | 25.135 | 0.9825987
20240524_20240525_20240526_concat_CU1_25C_4_Ciclatore.txt | 2024-05-26 | 11:50 | 13:50 | 10 | 8 | 0.0119898 | 0.01262185 | 4027.852 | 0.003773308 | 594470.2 | 24.759 | 0.9772882
20240524_20240525_20240526_concat_CU1_25C_4_Ciclatore.txt | 2024-05-26 | 14:02 | 16:02 | 0 | 8 | 0.01430651 | 0.02251162 | 1623.143 | 0.006523122 | 305657.3 | 24.373 | 0.9697285
20240529_20240530_20240531_concat_CU1_25C_5_Ciclatore.txt |  | Not present - param from extrapolation | Not present - param from extrapolation | 100 | 8 | 0.009694804 | 0.009245452 | 5212.359 | 0.002466817 | 791710.9 | 28.38229 | Not present - param from extrapolation
20240529_20240530_20240531_concat_CU1_25C_5_Ciclatore.txt | 2024-05-29 | 16:31 | 18:31 | 90 | 8 | 0.009897959 | 0.008618778 | 5071.57 | 0.001622253 | 898865.1 | 28.243 | 0.9752372
20240529_20240530_20240531_concat_CU1_25C_5_Ciclatore.txt | 2024-05-29 | 18:43 | 20:43 | 80 | 8 | 0.01049197 | 0.01056634 | 5247.285 | 0.002207309 | 858994.1 | 27.567 | 0.9832817
20240529_20240530_20240531_concat_CU1_25C_5_Ciclatore.txt | 2024-05-29 | 20:55 | 22:55 | 70 | 8 | 0.010832 | 0.01196549 | 6256.053 | 0.005473715 | 189754 | 26.958 | 0.9853017
20240529_20240530_20240531_concat_CU1_25C_5_Ciclatore.txt | 2024-05-29 | 23:07 | 1:07 | 60 | 8 | 0.01069951 | 0.008387815 | 6469.469 | 0.002766207 | 531037.3 | 26.268 | 0.9793536
20240529_20240530_20240531_concat_CU1_25C_5_Ciclatore.txt | 2024-05-30 | 1:19 | 3:19 | 50 | 8 | 0.01098123 | 0.008674241 | 6264.93 | 0.002272256 | 600396.6 | 25.868 | 0.9813999
20240529_20240530_20240531_concat_CU1_25C_5_Ciclatore.txt | 2024-05-30 | 3:31 | 5:31 | 40 | 8 | 0.01132778 | 0.01098999 | 6262.988 | 0.003008087 | 408066.8 | 25.623 | 0.9840954
20240529_20240530_20240531_concat_CU1_25C_5_Ciclatore.txt | 2024-05-30 | 5:43 | 7:43 | 30 | 8 | 0.01178571 | 0.01148263 | 7151.977 | 0.004620368 | 248987.6 | 25.415 | 0.9875254
20240529_20240530_20240531_concat_CU1_25C_5_Ciclatore.txt | 2024-05-30 | 7:55 | 9:55 | 20 | 8 | 0.01231056 | 0.01087299 | 6118.686 | 0.002656683 | 547876.4 | 25.056 | 0.9798092
20240529_20240530_20240531_concat_CU1_25C_5_Ciclatore.txt | 2024-05-30 | 10:07 | 12:07 | 10 | 8 | 0.01206218 | 0.01264761 | 3989.051 | 0.003753585 | 611064.5 | 24.657 | 0.9754675
20240529_20240530_20240531_concat_CU1_25C_5_Ciclatore.txt | 2024-05-30 | 12:19 | 14:19 | 0 | 8 | 0.02068503 | 0.02525232 | 1789.838 | 0.008188642 | 196154.3 | 24.114 | 0.9698063
20240529_20240530_20240531_concat_CU1_25C_5_Ciclatore.txt |  | Not present - param from extrapolation | Not present - param from extrapolation | 100 | 8 | 0.009274447 | 0.009107382 | 4881.443 | 0.002202418 | 784712.5 | 28.37407 | Not present - param from extrapolation
20240529_20240530_20240531_concat_CU1_25C_5_Ciclatore.txt | 2024-05-30 | 17:31 | 19:31 | 90 | 8 | 0.009464368 | 0.008268577 | 4916.478 | 0.001626104 | 913135.2 | 28.242 | 0.9707523
20240529_20240530_20240531_concat_CU1_25C_5_Ciclatore.txt | 2024-05-30 | 19:43 | 21:43 | 80 | 8 | 0.009889558 | 0.01064326 | 4701.24 | 0.001988675 | 786940.2 | 27.556 | 0.9791045
20240529_20240530_20240531_concat_CU1_25C_5_Ciclatore.txt | 2024-05-30 | 21:55 | 23:55 | 70 | 8 | 0.01030612 | 0.0118738 | 5714.809 | 0.005212661 | 176765.6 | 26.941 | 0.9847923
20240529_20240530_20240531_concat_CU1_25C_5_Ciclatore.txt | 2024-05-31 | 0:07 | 2:07 | 60 | 8 | 0.01054527 | 0.008768106 | 5697.554 | 0.002459586 | 501202.1 | 26.245 | 0.9765956
20240529_20240530_20240531_concat_CU1_25C_5_Ciclatore.txt | 2024-05-31 | 2:19 | 4:19 | 50 | 8 | 0.01091398 | 0.009390778 | 5851.306 | 0.002201408 | 611677.9 | 25.859 | 0.9780356
20240529_20240530_20240531_concat_CU1_25C_5_Ciclatore.txt | 2024-05-31 | 4:31 | 6:31 | 40 | 8 | 0.01124465 | 0.01091217 | 6121.549 | 0.003043453 | 359206.9 | 25.61 | 0.9833417
20240529_20240530_20240531_concat_CU1_25C_5_Ciclatore.txt | 2024-05-31 | 6:43 | 8:43 | 30 | 8 | 0.01148296 | 0.01193236 | 6455.219 | 0.004846604 | 228974.3 | 25.401 | 0.986327
20240529_20240530_20240531_concat_CU1_25C_5_Ciclatore.txt | 2024-05-31 | 8:55 | 10:55 | 20 | 8 | 0.01163265 | 0.01097145 | 5404.339 | 0.002706478 | 476667.6 | 25.041 | 0.9748386
20240529_20240530_20240531_concat_CU1_25C_5_Ciclatore.txt | 2024-05-31 | 11:07 | 13:07 | 10 | 8 | 0.01351972 | 0.01141488 | 4747.229 | 0.00300447 | 610519.2 | 24.615 | 0.9736875
20240529_20240530_20240531_concat_CU1_25C_5_Ciclatore.txt | 2024-05-31 | 13:19 | 15:19 | 0 | 8 | 0.02237522 | 0.02796813 | 1382.198 | 0.009771623 | 161647.9 | 23.97 | 0.9677867

## T = 10
filename | data | start interval | end interval | Soc | skip | num value extrap | R_0 | R_1 | C_1 | R_2 | C_2 | OCV | R squared
20240516_20240517_20240518_20240519_20240520_concat_CU1_10C_Ciclatore.txt |  | Not present - param from extrapolation | Not present - param from extrapolation | 100 | 0 | 8 | 0.01511775 | 0.0124405 | 4741.818 | 0.00262165 | 672795.9 | 28.34146 | Not present - param from extrapolation
20240516_20240517_20240518_20240519_20240520_concat_CU1_10C_Ciclatore.txt | 2024-05-16 | 13:10 | 15:10 | 90 | 0 | 8 | 0.01585921 | 0.01290679 | 4588.367 | 0.001970296 | 810922.5 | 28.221 | 0.981585
20240516_20240517_20240518_20240519_20240520_concat_CU1_10C_Ciclatore.txt | 2024-05-16 | 15:23 | 17:23 | 80 | 0 | 8 | 0.0172449 | 0.01591559 | 4208.793 | 0.003600279 | 472802.2 | 27.534 | 0.9876824
20240516_20240517_20240518_20240519_20240520_concat_CU1_10C_Ciclatore.txt | 2024-05-16 | 17:35 | 19:35 | 70 | 0 | 8 | 0.01727962 | 0.01554223 | 3895 | 0.008974807 | 156590.5 | 26.903 | 0.9934708
20240516_20240517_20240518_20240519_20240520_concat_CU1_10C_Ciclatore.txt | 2024-05-16 | 19:47 | 21:47 | 60 | 0 | 8 | 0.01779341 | 0.01466113 | 3764.853 | 0.003380275 | 441790.8 | 26.21 | 0.9830995
20240516_20240517_20240518_20240519_20240520_concat_CU1_10C_Ciclatore.txt | 2024-05-16 | 21:59 | 23:59 | 50 | 0 | 8 | 0.01841743 | 0.01535777 | 4087.874 | 0.003468999 | 411835.2 | 25.83 | 0.9838696
20240516_20240517_20240518_20240519_20240520_concat_CU1_10C_Ciclatore.txt | 2024-05-17 | 0:11 | 2:11 | 40 | 0 | 8 | 0.01971757 | 0.01693922 | 3667.902 | 0.005539518 | 193724.4 | 25.585 | 0.9851496
20240516_20240517_20240518_20240519_20240520_concat_CU1_10C_Ciclatore.txt | 2024-05-17 | 2:23 | 4:23 | 30 | 0 | 8 | 0.0214785 | 0.0172829 | 4263.643 | 0.007920229 | 177328.5 | 25.376 | 0.9913353
20240516_20240517_20240518_20240519_20240520_concat_CU1_10C_Ciclatore.txt | 2024-05-17 | 4:35 | 6:35 | 20 | 0 | 8 | 0.02097616 | 0.02138868 | 2171.502 | 0.007456916 | 156823.5 | 25.036 | 0.9755649
20240516_20240517_20240518_20240519_20240520_concat_CU1_10C_Ciclatore.txt | 2024-05-17 | 6:47 | 8:47 | 10 | 0 | 8 | 0.02334052 | 0.04078443 | 351.922 | 0.0093426 | 78552.11 | 24.59 | 0.9184434
20240516_20240517_20240518_20240519_20240520_concat_CU1_10C_Ciclatore.txt | 2024-05-17 | 8:54 | 10:54 | 0 | 0 | 8 | 0.02361111 | 0.1285409 | 51.06812 | 0.02316497 | 15094.45 | 24.339 | 0.933426
20240516_20240517_20240518_20240519_20240520_concat_CU1_10C_Ciclatore.txt |  | Not present - param from extrapolation | Not present - param from extrapolation | 100 | 0 | 8 | 0.01404242 | 0.01314358 | 4629.271 | 0.002460864 | 670446.5 | 28.33682 | Not present - param from extrapolation
20240516_20240517_20240518_20240519_20240520_concat_CU1_10C_Ciclatore.txt | 2024-05-17 | 14:11 | 16:11 | 90 | 0 | 8 | 0.01530534 | 0.01210347 | 4780.257 | 0.002022413 | 852960.1 | 28.219 | 0.9811464
20240516_20240517_20240518_20240519_20240520_concat_CU1_10C_Ciclatore.txt | 2024-05-17 | 16:23 | 18:23 | 80 | 0 | 8 | 0.01619642 | 0.0165942 | 3806.109 | 0.003412277 | 411467.3 | 27.531 | 0.9788374
20240516_20240517_20240518_20240519_20240520_concat_CU1_10C_Ciclatore.txt | 2024-05-17 | 18:35 | 20:35 | 70 | 0 | 8 | 0.01735984 | 0.01623023 | 4109.876 | 0.0086586 | 155348.6 | 26.899 | 0.9918551
20240516_20240517_20240518_20240519_20240520_concat_CU1_10C_Ciclatore.txt | 2024-05-17 | 20:47 | 22:47 | 60 | 0 | 8 | 0.01764069 | 0.01450953 | 4229.965 | 0.003275993 | 447538.6 | 26.205 | 0.9816208
20240516_20240517_20240518_20240519_20240520_concat_CU1_10C_Ciclatore.txt | 2024-05-17 | 22:59 | 0:59 | 50 | 0 | 8 | 0.01826367 | 0.01539572 | 4257.197 | 0.003433904 | 411636.2 | 25.828 | 0.9836164
20240516_20240517_20240518_20240519_20240520_concat_CU1_10C_Ciclatore.txt | 2024-05-18 | 1:11 | 3:11 | 40 | 0 | 8 | 0.01872434 | 0.01583196 | 4040.813 | 0.005893937 | 174847.7 | 25.588 | 0.9853807
20240516_20240517_20240518_20240519_20240520_concat_CU1_10C_Ciclatore.txt | 2024-05-18 | 3:23 | 5:23 | 30 | 0 | 8 | 0.01969388 | 0.01843822 | 3594.563 | 0.008191347 | 161433.8 | 25.379 | 0.9875693
20240516_20240517_20240518_20240519_20240520_concat_CU1_10C_Ciclatore.txt | 2024-05-18 | 5:35 | 7:35 | 20 | 0 | 8 | 0.02362245 | 0.01822294 | 3327.908 | 0.007257412 | 168321.5 | 25.035 | 0.9841038
20240516_20240517_20240518_20240519_20240520_concat_CU1_10C_Ciclatore.txt | 2024-05-18 | 7:47 | 9:47 | 10 | 0 | 8 | 0.03465577 | 0.03199971 | 921.0317 | 0.00817406 | 117267.6 | 24.589 | 0.9502328
20240516_20240517_20240518_20240519_20240520_concat_CU1_10C_Ciclatore.txt | 2024-05-18 | 9:54 | 11:54 | 0 | 0 | 8 | 0.02290816 | 0.1313106 | 52.65037 | 0.02069822 | 23251.98 | 24.361 | 0.9298079
20240516_20240517_20240518_20240519_20240520_concat_CU1_10C_Ciclatore.txt |  | Not present - param from extrapolation | Not present - param from extrapolation | 100 | 0 | 8 | 0.01478784 | 0.01206108 | 5220.008 | 0.001924436 | 689028.3 | 28.3315 | Not present - param from extrapolation
20240516_20240517_20240518_20240519_20240520_concat_CU1_10C_Ciclatore.txt | 2024-05-18 | 15:11 | 17:11 | 90 | 0 | 8 | 0.01517227 | 0.01195933 | 4851.107 | 0.001937271 | 842597.8 | 28.216 | 0.9811104
20240516_20240517_20240518_20240519_20240520_concat_CU1_10C_Ciclatore.txt | 2024-05-18 | 17:23 | 19:23 | 80 | 0 | 8 | 0.01624166 | 0.01687783 | 3750.022 | 0.003495399 | 435483 | 27.528 | 0.9787415
20240516_20240517_20240518_20240519_20240520_concat_CU1_10C_Ciclatore.txt | 2024-05-18 | 19:35 | 21:35 | 70 | 0 | 8 | 0.01800646 | 0.01515998 | 4869.662 | 0.008457013 | 169551.6 | 26.904 | 0.9921387
20240516_20240517_20240518_20240519_20240520_concat_CU1_10C_Ciclatore.txt | 2024-05-18 | 21:47 | 23:47 | 60 | 0 | 8 | 0.01784514 | 0.01471981 | 4203.486 | 0.003427656 | 445873.7 | 26.207 | 0.9813031
20240516_20240517_20240518_20240519_20240520_concat_CU1_10C_Ciclatore.txt | 2024-05-18 | 23:59 | 1:59 | 50 | 0 | 8 | 0.01959877 | 0.01482589 | 4821.934 | 0.003350442 | 435739.2 | 25.827 | 0.9872886
20240516_20240517_20240518_20240519_20240520_concat_CU1_10C_Ciclatore.txt | 2024-05-19 | 2:11 | 4:11 | 40 | 0 | 8 | 0.01902695 | 0.01575119 | 3784.131 | 0.006063294 | 155961.1 | 25.578 | 0.9863355
20240516_20240517_20240518_20240519_20240520_concat_CU1_10C_Ciclatore.txt | 2024-05-19 | 4:23 | 6:23 | 30 | 0 | 8 | 0.01999695 | 0.01856765 | 3518.799 | 0.008793199 | 155430.5 | 25.384 | 0.9891759
20240516_20240517_20240518_20240519_20240520_concat_CU1_10C_Ciclatore.txt | 2024-05-19 | 6:35 | 8:35 | 20 | 0 | 8 | 0.02149582 | 0.0214122 | 2109.253 | 0.00884945 | 139066.8 | 25.051 | 0.9795477
20240516_20240517_20240518_20240519_20240520_concat_CU1_10C_Ciclatore.txt | 2024-05-19 | 8:47 | 10:47 | 10 | 0 | 8 | 0.0345679 | 0.03191143 | 925.8056 | 0.008927076 | 124559.4 | 24.614 | 0.9572107
20240516_20240517_20240518_20240519_20240520_concat_CU1_10C_Ciclatore.txt | 2024-05-19 | 10:55 | 12:55 | 0 | 0 | 8 | 0.04344902 | 0.1150032 | 71.19086 | 0.01928502 | 29476.82 | 24.358 | 0.9446577

## T = 40
filename | data | start interval | end interval | Soc | skip | num value extrap | R_0 | R_1 | C_1 | R_2 | C_2 | OCV | R squared
20240520_20240521_20240522_20240523_concat_CU1_40C_Ciclatore.txt |  | Not present - param from extrapolation | Not present - param from extrapolation | 100 | 0 | 8 | 0.007426108 | 0.007222641 | 5972.797 | 0.00217937 | 1001121.6 | 28.41525 | Not present - param from extrapolation
20240520_20240521_20240522_20240523_concat_CU1_40C_Ciclatore.txt | 2024-05-20 | 17:56 | 19:56 | 90 | 0 | 8 | 0.007810153 | 0.005658409 | 6809.413 | 0.001537516 | 1383900.7 | 28.26 | 0.972388
20240520_20240521_20240522_20240523_concat_CU1_40C_Ciclatore.txt | 2024-05-20 | 20:08 | 22:08 | 80 | 0 | 8 | 0.007540104 | 0.007916958 | 5388.124 | 0.00219327 | 1014826.2 | 27.592 | 0.9803359
20240520_20240521_20240522_20240523_concat_CU1_40C_Ciclatore.txt | 2024-05-20 | 22:20 | 0:20 | 70 | 0 | 8 | 0.00758154 | 0.01050921 | 6644.48 | 0.003139807 | 535706.4 | 26.998 | 0.9820927
20240520_20240521_20240522_20240523_concat_CU1_40C_Ciclatore.txt | 2024-05-21 | 0:32 | 2:32 | 60 | 0 | 8 | 0.007611509 | 0.006787514 | 8107.017 | 0.002506327 | 877151.7 | 26.329 | 0.9765182
20240520_20240521_20240522_20240523_concat_CU1_40C_Ciclatore.txt | 2024-05-21 | 2:44 | 4:44 | 50 | 0 | 8 | 0.00781893 | 0.006885751 | 7239.553 | 0.001669115 | 1000730.2 | 25.92 | 0.9713824
20240520_20240521_20240522_20240523_concat_CU1_40C_Ciclatore.txt | 2024-05-21 | 4:56 | 6:56 | 40 | 0 | 8 | 0.008163265 | 0.008310968 | 8632.508 | 0.001629813 | 933962.7 | 25.665 | 0.9804326
20240520_20240521_20240522_20240523_concat_CU1_40C_Ciclatore.txt | 2024-05-21 | 7:08 | 9:08 | 30 | 0 | 8 | 0.008464143 | 0.008894333 | 8419.419 | 0.002873169 | 420181.3 | 25.444 | 0.9845069
20240520_20240521_20240522_20240523_concat_CU1_40C_Ciclatore.txt | 2024-05-21 | 9:20 | 11:20 | 20 | 0 | 8 | 0.008097166 | 0.007423541 | 7603.239 | 0.001784952 | 1509210.6 | 25.079 | 0.9743067
20240520_20240521_20240522_20240523_concat_CU1_40C_Ciclatore.txt | 2024-05-21 | 11:33 | 13:33 | 10 | 0 | 8 | 0.00877193 | 0.007585569 | 6489.625 | 0.001277722 | 4667321.9 | 24.668 | 0.9513313
20240520_20240521_20240522_20240523_concat_CU1_40C_Ciclatore.txt | 2024-05-21 | 13:45 | 15:45 | 0 | 0 | 8 | 0.008913899 | 0.01156755 | 4311.14 | 0.006793989 | 659344 | 24.23 | 0.9841634
20240520_20240521_20240522_20240523_concat_CU1_40C_Ciclatore.txt |  | Not present - param from extrapolation | Not present - param from extrapolation | 100 | 0 | 8 | 0.007606102 | 0.006831548 | 6035.511 | 0.0008764631 | 489860.7 | 28.3965 | Not present - param from extrapolation
20240520_20240521_20240522_20240523_concat_CU1_40C_Ciclatore.txt | 2024-05-21 | 18:57 | 20:57 | 90 | 0 | 8 | 0.007734188 | 0.005491767 | 6554.453 | 0.001007957 | 1250379.8 | 28.254 | 0.9544119
20240520_20240521_20240522_20240523_concat_CU1_40C_Ciclatore.txt | 2024-05-21 | 21:09 | 23:09 | 80 | 0 | 8 | 0.007965655 | 0.007688235 | 5947.91 | 0.001529321 | 1196631.2 | 27.574 | 0.9727979
20240520_20240521_20240522_20240523_concat_CU1_40C_Ciclatore.txt | 2024-05-21 | 23:21 | 1:21 | 70 | 0 | 8 | 0.007570405 | 0.01012768 | 6661.914 | 0.002791733 | 430102.1 | 26.965 | 0.9789589
20240520_20240521_20240522_20240523_concat_CU1_40C_Ciclatore.txt | 2024-05-22 | 1:33 | 3:33 | 60 | 0 | 8 | 0.007827288 | 0.006342232 | 7885.331 | 0.001763235 | 855415.9 | 26.285 | 0.9638811
20240520_20240521_20240522_20240523_concat_CU1_40C_Ciclatore.txt | 2024-05-22 | 3:45 | 5:45 | 50 | 0 | 8 | 0.00769507 | 0.006734805 | 6743.977 | 0.001611431 | 858695.7 | 25.896 | 0.9714597
20240520_20240521_20240522_20240523_concat_CU1_40C_Ciclatore.txt | 2024-05-22 | 5:57 | 7:57 | 40 | 0 | 8 | 0.007857143 | 0.008500534 | 7546.679 | 0.001877846 | 649313.2 | 25.646 | 0.9776981
20240520_20240521_20240522_20240523_concat_CU1_40C_Ciclatore.txt | 2024-05-22 | 8:09 | 10:09 | 30 | 0 | 8 | 0.008293477 | 0.008778652 | 8862.775 | 0.002947409 | 560244.2 | 25.422 | 0.9840516
20240520_20240521_20240522_20240523_concat_CU1_40C_Ciclatore.txt | 2024-05-22 | 10:21 | 12:21 | 20 | 0 | 8 | 0.008141251 | 0.007537009 | 7343.886 | 0.003871199 | 3356737.0 | 25.053 | 0.9753164
20240520_20240521_20240522_20240523_concat_CU1_40C_Ciclatore.txt | 2024-05-22 | 12:33 | 14:33 | 10 | 0 | 8 | 0.008603239 | 0.007382028 | 6468.834 | 0.004086942 | 1182193.5 | 24.673 | 0.9904235
20240520_20240521_20240522_20240523_concat_CU1_40C_Ciclatore.txt | 2024-05-22 | 14:45 | 16:45 | 0 | 0 | 8 | 0.009992934 | 0.01109813 | 5280.12 | 0.00591964 | 771708.2 | 24.17 | 0.9790185
20240520_20240521_20240522_20240523_concat_CU1_40C_Ciclatore.txt |  | Not present - param from extrapolation | Not present - param from extrapolation | 100 | 0 | 8 | 0.0077441 | 0.007086987 | 6265.668 | 0.00178389 | 1301074.5 | 28.41629 | Not present - param from extrapolation
20240520_20240521_20240522_20240523_concat_CU1_40C_Ciclatore.txt | 2024-05-22 | 19:57 | 21:57 | 90 | 0 | 8 | 0.007287081 | 0.005850368 | 6090.276 | 0.00163394 | 1712206.7 | 28.264 | 0.9750469
20240520_20240521_20240522_20240523_concat_CU1_40C_Ciclatore.txt | 2024-05-22 | 22:09 | 0:09 | 80 | 0 | 8 | 0.008345069 | 0.00771143 | 6008.571 | 0.002336396 | 1131791.7 | 27.595 | 0.9846411
20240520_20240521_20240522_20240523_concat_CU1_40C_Ciclatore.txt | 2024-05-23 | 0:21 | 2:21 | 70 | 0 | 8 | 0.008179012 | 0.01022731 | 7150.016 | 0.002663851 | 530674.7 | 26.989 | 0.9817894
20240520_20240521_20240522_20240523_concat_CU1_40C_Ciclatore.txt | 2024-05-23 | 2:33 | 4:33 | 60 | 0 | 8 | 0.008054173 | 0.006534931 | 8545.12 | 0.001681061 | 1045882.0 | 26.306 | 0.9611359
20240520_20240521_20240522_20240523_concat_CU1_40C_Ciclatore.txt | 2024-05-23 | 4:45 | 6:45 | 50 | 0 | 8 | 0.00797416 | 0.006488651 | 8126.327 | 0.001440044 | 1024637.3 | 25.908 | 0.9726293
20240520_20240521_20240522_20240523_concat_CU1_40C_Ciclatore.txt | 2024-05-23 | 6:57 | 8:57 | 40 | 0 | 8 | 0.008046629 | 0.008598368 | 8030.641 | 0.001707201 | 781556 | 25.653 | 0.9781197
20240520_20240521_20240522_20240523_concat_CU1_40C_Ciclatore.txt | 2024-05-23 | 9:09 | 11:09 | 30 | 0 | 8 | 0.008395665 | 0.008514135 | 8592.137 | 0.002761537 | 396493.9 | 25.425 | 0.9831757
20240520_20240521_20240522_20240523_concat_CU1_40C_Ciclatore.txt | 2024-05-23 | 11:21 | 13:21 | 20 | 0 | 8 | 0.008143154 | 0.007587255 | 7099.805 | 0.002638492 | 1306724.0 | 25.07 | 0.9833481
20240520_20240521_20240522_20240523_concat_CU1_40C_Ciclatore.txt | 2024-05-23 | 13:33 | 15:33 | 10 | 0 | 8 | 0.008696987 | 0.007438905 | 6319.028 | 0.002714716 | 1547824.0 | 24.671 | 0.9815798
20240520_20240521_20240522_20240523_concat_CU1_40C_Ciclatore.txt | 2024-05-23 | 15:45 | 17:45 | 0 | 0 | 8 | 0.009467022 | 0.01176631 | 4291.623 | 0.006712594 | 633261.3 | 24.204 | 0.984434